## 1A
Name: | Data 7/7/2010 12:29:40 1
Owner: | Ala Al-Haj Hussein
Comments:
Acquisition Date: | 2010-07-07 12:30
&Instrument: | 34970A | Address: | ASRL1::INSTR | 1
Total Channels: | 2
Channel | Name | Function | Range | AdvSettings | Offset |  | High | HWAlarm
101 |  | DC Voltage | +/- 10 V | DC Voltage#10M#1#0.016#Auto#0.001 | 0 |  | 1 | Alarm 1
122 |  | DC Current | 1:00 | DC Current#1#0.016#Auto#0.001 | 0 |  | 1 | Alarm 1
Scan Control: | Start Action: | Immediately | Stop Action:
Scan | Time | 101 (VDC) | 122 (ADC) | SOC | OCV | Charging Resistance (Ohm)
1 | 40366.5206 | 2.7478587 | 0.99934937 | 0.0001 | 2 | 0.7483456
2 | 40366.5208 | 2.8383135 | 0.99864891 | 0.004303068 | 2.6389 | 0.1996833
3 | 40366.5209 | 2.8980399 | 0.99824475 | 0.008504435 | 2.7595 | 0.1387835
4 | 40366.5211 | 2.9437814 | 0.99797444 | 0.01270466 | 2.827 | 0.1170184
5 | 40366.5213 | 2.9807802 | 0.99779121 | 0.01690412 | 2.8732 | 0.1078183
6 | 40366.5215 | 3.012133 | 0.99764826 | 0.02110298 | 2.9108 | 0.1015719
7 | 40366.5216 | 3.0394788 | 0.99755339 | 0.02530144 | 2.9447 | 0.09501126
8 | 2010-07-07 12:31 | 3.0637937 | 0.99748321 | 0.0294996 | 2.9719 | 0.09212556
9 | 2010-07-07 12:32 | 3.0856105 | 0.99741434 | 0.03369747 | 2.9959 | 0.08994306
10 | 2010-07-07 12:32 | 3.1054239 | 0.99736496 | 0.03789513 | 3.0175 | 0.0881562
11 | 2010-07-07 12:32 | 3.123585 | 0.99732597 | 0.04209263 | 3.0385 | 0.08531313
12 | 2010-07-07 12:32 | 3.1403672 | 0.99728438 | 0.04628996 | 3.0552 | 0.08539911
13 | 2010-07-07 12:33 | 3.1558617 | 0.99726489 | 0.0504872 | 3.073 | 0.08308896
14 | 2010-07-07 12:33 | 3.1702891 | 0.9972441 | 0.05468436 | 3.0883 | 0.08221568
15 | 2010-07-07 12:33 | 3.1837539 | 0.99721811 | 0.0588814 | 3.1026 | 0.08138029
16 | 2010-07-07 12:33 | 3.1963601 | 0.99719082 | 0.06307833 | 3.1151 | 0.08148902
17 | 2010-07-07 12:34 | 3.2081986 | 0.99717262 | 0.06727519 | 3.1286 | 0.07982429
18 | 2010-07-07 12:34 | 3.2192827 | 0.99715443 | 0.07147196 | 3.1405 | 0.07900752
19 | 2010-07-07 12:34 | 3.2297033 | 0.99714533 | 0.0756687 | 3.1517 | 0.07822661
20 | 2010-07-07 12:34 | 3.2394473 | 0.99712324 | 0.07986535 | 3.1622 | 0.07747016
21 | 2010-07-07 12:35 | 3.2485539 | 0.99710764 | 0.08406193 | 3.172 | 0.07677596
22 | 2010-07-07 12:35 | 3.2568023 | 0.99710764 | 0.08825851 | 3.1811 | 0.07592189
23 | 2010-07-07 12:35 | 3.2637884 | 0.99708165 | 0.09245498 | 3.1891 | 0.074907
24 | 2010-07-07 12:35 | 3.2691353 | 0.99705826 | 0.09665136 | 3.1961 | 0.07325078
25 | 2010-07-07 12:36 | 3.2730381 | 0.99705176 | 0.1008477 | 3.2008 | 0.07245171
26 | 2010-07-07 12:36 | 3.236312 | 3.9e-06 | 0.1008477 | 3.2008 | 9105.641
27 | 2010-07-07 12:36 | 3.2298464 | -5.2e-06 | 0.1008477 | 3.2008 | -5585.846
28 | 2010-07-07 12:36 | 3.2267761 | 1.17e-05 | 0.1008477 | 3.2008 | 2220.179
29 | 2010-07-07 12:37 | 3.2250329 | 6.5e-06 | 0.1008478 | 3.2008 | 3728.138
30 | 2010-07-07 12:37 | 3.2239271 | 2.6e-06 | 0.1008478 | 3.2008 | 8895.038
31 | 2010-07-07 12:37 | 3.2231985 | 1.17e-05 | 0.1008478 | 3.2008 | 1914.402
32 | 2010-07-07 12:37 | 3.2226261 | 7.8e-06 | 0.1008479 | 3.2008 | 2798.218
33 | 2010-07-07 12:38 | 3.2221838 | 5.2e-06 | 0.1008479 | 3.2008 | 4112.269
34 | 2010-07-07 12:38 | 3.2217805 | -2.6e-06 | 0.1008479 | 3.2008 | -8069.423
35 | 2010-07-07 12:38 | 3.2214292 | 9.1e-06 | 0.1008479 | 3.2008 | 2266.945
36 | 2010-07-07 12:38 | 3.221143 | 1.559e-05 | 0.100848 | 3.2008 | 1304.875
37 | 2010-07-07 12:39 | 3.2208829 | 2.6e-06 | 0.100848 | 3.2008 | 7724.192
38 | 2010-07-07 12:39 | 3.2206617 | -3.9e-06 | 0.100848 | 3.2008 | -5092.744
39 | 2010-07-07 12:39 | 3.2204275 | 1.04e-05 | 0.100848 | 3.2008 | 1887.26
40 | 2010-07-07 12:39 | 3.2202194 | 2.6e-06 | 0.100848 | 3.2008 | 7469
41 | 2010-07-07 12:40 | 3.2200633 | -5.2e-06 | 0.100848 | 3.2008 | -3704.481
42 | 2010-07-07 12:40 | 3.2593782 | 0.99900239 | 0.1050526 | 3.2044 | 0.0550331
43 | 2010-07-07 12:40 | 3.2711127 | 0.99842279 | 0.1092547 | 3.2071 | 0.06411382
44 | 2010-07-07 12:40 | 3.2769149 | 0.99806021 | 0.1134553 | 3.2094 | 0.06764612
45 | 2010-07-07 12:41 | 3.2808308 | 0.9978185 | 0.1176548 | 3.2113 | 0.06968281
46 | 2010-07-07 12:41 | 3.283875 | 0.99765216 | 0.1218537 | 3.2131 | 0.07094156
47 | 2010-07-07 12:41 | 3.2865289 | 0.9975222 | 0.126052 | 3.2148 | 0.07190707
48 | 2010-07-07 12:41 | 3.2889356 | 0.99742863 | 0.13025 | 3.2165 | 0.07262234
49 | 2010-07-07 12:42 | 3.2913164 | 0.99735976 | 0.1344476 | 3.2183 | 0.07320969
50 | 2010-07-07 12:42 | 3.293593 | 0.99730778 | 0.138645 | 3.2201 | 0.07369139
51 | 2010-07-07 12:42 | 3.2959217 | 0.9972441 | 0.1428422 | 3.2219 | 0.07422626
52 | 2010-07-07 12:42 | 3.2982374 | 0.99721811 | 0.1470392 | 3.2241 | 0.07434422
53 | 2010-07-07 12:43 | 3.3006441 | 0.99718822 | 0.1512362 | 3.2266 | 0.07425288
54 | 2010-07-07 12:43 | 3.3030509 | 0.99714923 | 0.1554329 | 3.2293 | 0.07396175
55 | 2010-07-07 12:43 | 3.3055097 | 0.99713234 | 0.1596296 | 3.2319 | 0.07382139
56 | 2010-07-07 12:43 | 3.3079815 | 0.99710115 | 0.1638262 | 3.2345 | 0.07369513
57 | 2010-07-07 12:44 | 3.3104272 | 0.99709335 | 0.1680227 | 3.2369 | 0.07374154
58 | 2010-07-07 12:44 | 3.312847 | 0.99705566 | 0.172219 | 3.2394 | 0.07366389
59 | 2010-07-07 12:44 | 3.3152798 | 0.99704787 | 0.1764154 | 3.2415 | 0.07399825
60 | 2010-07-07 12:44 | 3.3176475 | 0.99703747 | 0.1806117 | 3.2436 | 0.07426752
61 | 2010-07-07 12:45 | 3.3199501 | 0.99701538 | 0.1848078 | 3.2456 | 0.07457267
62 | 2010-07-07 12:45 | 3.3221878 | 0.99700108 | 0.189004 | 3.2474 | 0.07501276
63 | 2010-07-07 12:45 | 3.3243603 | 0.99698679 | 0.1932001 | 3.2492 | 0.07538746
64 | 2010-07-07 12:45 | 3.3264679 | 0.9969582 | 0.197396 | 3.2509 | 0.07579846
65 | 2010-07-07 12:46 | 3.3284843 | 0.9969595 | 0.201592 | 3.2526 | 0.07611573
66 | 2010-07-07 12:46 | 3.3005401 | 2.6e-06 | 0.201592 | 3.2526 | 18438.5
67 | 2010-07-07 12:46 | 3.2885193 | 2.6e-06 | 0.201592 | 3.2526 | 13815.12
68 | 2010-07-07 12:46 | 3.2837449 | 6.5e-06 | 0.201592 | 3.2526 | 4791.523
69 | 2010-07-07 12:47 | 3.281156 | 0 | 0.201592 | 3.2526 | #DIV/0!
70 | 2010-07-07 12:47 | 3.2796079 | 9.1e-06 | 0.201592 | 3.2526 | 2967.901
71 | 2010-07-07 12:47 | 3.2785281 | 0 | 0.201592 | 3.2526 | #DIV/0!
72 | 2010-07-07 12:47 | 3.2777475 | 5.2e-06 | 0.2015921 | 3.2526 | 4836.058
73 | 2010-07-07 12:48 | 3.2771751 | 3.9e-06 | 0.2015921 | 3.2526 | 6301.308
74 | 2010-07-07 12:48 | 3.2766807 | 3.9e-06 | 0.2015921 | 3.2526 | 6174.538
75 | 2010-07-07 12:48 | 3.2762905 | 1.3e-06 | 0.2015921 | 3.2526 | 18223.46
76 | 2010-07-07 12:48 | 3.2759262 | 7.8e-06 | 0.2015921 | 3.2526 | 2990.538
77 | 2010-07-07 12:49 | 3.2755879 | 0 | 0.2015921 | 3.2526 | #DIV/0!
78 | 2010-07-07 12:49 | 3.2753147 | 5.2e-06 | 0.2015922 | 3.2526 | 4368.212
79 | 2010-07-07 12:49 | 3.2750676 | 6.5e-06 | 0.2015922 | 3.2526 | 3456.554
80 | 2010-07-07 12:49 | 3.2748464 | 2.6e-06 | 0.2015922 | 3.2526 | 8556.308
81 | 2010-07-07 12:50 | 3.2745992 | -1.3e-06 | 0.2015922 | 3.2526 | -16922.46
82 | 2010-07-07 12:50 | 3.2743911 | 2.6e-06 | 0.2015922 | 3.2526 | 8381.192
83 | 2010-07-07 12:50 | 3.3189614 | 0.99862032 | 0.2057952 | 3.2542 | 0.06485087
84 | 2010-07-07 12:50 | 3.3273525 | 0.99814598 | 0.2099961 | 3.2558 | 0.07168541
85 | 2010-07-07 12:51 | 3.3319969 | 0.99785619 | 0.2141958 | 3.2574 | 0.07475717
86 | 2010-07-07 12:51 | 3.3353013 | 0.99765346 | 0.2183947 | 3.2589 | 0.076581
87 | 2010-07-07 12:51 | 3.3379292 | 0.99749621 | 0.2225929 | 3.2603 | 0.07782406
88 | 2010-07-07 12:51 | 3.3402319 | 0.99738705 | 0.2267907 | 3.2618 | 0.07863738
89 | 2010-07-07 12:52 | 3.3423134 | 0.99730518 | 0.2309881 | 3.2632 | 0.07932717
90 | 2010-07-07 12:52 | 3.3442258 | 0.9972428 | 0.2351853 | 3.2647 | 0.07974567
91 | 2010-07-07 12:52 | 3.3460731 | 0.99718042 | 0.2393821 | 3.2661 | 0.08019923
92 | 2010-07-07 12:52 | 3.3477643 | 0.99714143 | 0.2435789 | 3.2675 | 0.0804944
93 | 2010-07-07 12:53 | 3.3494556 | 0.99710375 | 0.2477754 | 3.2691 | 0.08058901
94 | 2010-07-07 12:53 | 3.3510687 | 0.99706606 | 0.2519718 | 3.2704 | 0.08090607
95 | 2010-07-07 12:53 | 3.3526038 | 0.99704267 | 0.2561681 | 3.2718 | 0.08104347
96 | 2010-07-07 12:53 | 3.3540739 | 0.99701668 | 0.2603643 | 3.2732 | 0.08111589
97 | 2010-07-07 12:54 | 3.3554921 | 0.99700108 | 0.2645605 | 3.2745 | 0.08123572
98 | 2010-07-07 12:54 | 3.3568451 | 0.99698679 | 0.2687565 | 3.2758 | 0.08129004
99 | 2010-07-07 12:54 | 3.35812 | 0.9969621 | 0.2729525 | 3.277 | 0.08136719
100 | 2010-07-07 12:54 | 3.359408 | 0.9969426 | 0.2771484 | 3.2781 | 0.08155735
101 | 2010-07-07 12:55 | 3.3605528 | 0.99691921 | 0.2813442 | 3.2792 | 0.08160421
102 | 2010-07-07 12:55 | 3.3616846 | 0.99690621 | 0.2855399 | 3.2802 | 0.08173748
103 | 2010-07-07 12:55 | 3.3627124 | 0.99689062 | 0.2897356 | 3.2813 | 0.08166633
104 | 2010-07-07 12:55 | 3.3636881 | 0.99688542 | 0.2939312 | 3.2824 | 0.08154207
105 | 2010-07-07 12:56 | 3.3645987 | 0.99684903 | 0.2981267 | 3.2835 | 0.08135505
106 | 2010-07-07 12:56 | 3.3654574 | 0.99684384 | 0.3023222 | 3.2844 | 0.08131404
107 | 2010-07-07 12:56 | 3.3287445 | 5.2e-06 | 0.3023222 | 3.2844 | 8527.788
108 | 2010-07-07 12:56 | 3.3210429 | -1.3e-06 | 0.3023222 | 3.2844 | -28186.85
109 | 2010-07-07 12:57 | 3.3172832 | 2.6e-06 | 0.3023222 | 3.2844 | 12647.38
110 | 2010-07-07 12:57 | 3.3150976 | -1.3e-06 | 0.3023222 | 3.2844 | -23613.54
111 | 2010-07-07 12:57 | 3.3137446 | -7.8e-06 | 0.3023222 | 3.2844 | -3762.128
112 | 2010-07-07 12:57 | 3.3127429 | 1.17e-05 | 0.3023222 | 3.2844 | 2422.47
113 | 2010-07-07 12:58 | 3.3119884 | 1.3e-06 | 0.3023222 | 3.2844 | 21221.85
114 | 2010-07-07 12:58 | 3.3114159 | 1.3e-06 | 0.3023222 | 3.2844 | 20781.46
115 | 2010-07-07 12:58 | 3.3109086 | 3.9e-06 | 0.3023223 | 3.2844 | 6797.077
116 | 2010-07-07 12:58 | 3.3104923 | 6.5e-06 | 0.3023223 | 3.2844 | 4014.2
117 | 2010-07-07 12:59 | 3.310115 | 0 | 0.3023223 | 3.2844 | #DIV/0!
118 | 2010-07-07 12:59 | 3.3097637 | -1.3e-06 | 0.3023223 | 3.2844 | -19510.54
119 | 2010-07-07 12:59 | 3.3094775 | 5.2e-06 | 0.3023223 | 3.2844 | 4822.596
120 | 2010-07-07 12:59 | 3.3092043 | 1.04e-05 | 0.3023223 | 3.2844 | 2385.029
121 | 2010-07-07 13:00 | 3.3089311 | -5.2e-06 | 0.3023223 | 3.2844 | -4717.519
122 | 2010-07-07 13:00 | 3.308736 | 9.1e-06 | 0.3023224 | 3.2844 | 2674.286
123 | 2010-07-07 13:00 | 3.3440436 | 0.99891792 | 0.3065266 | 3.2855 | 0.05860702
124 | 2010-07-07 13:00 | 3.3558824 | 0.99828634 | 0.3107281 | 3.2865 | 0.0695015
125 | 2010-07-07 13:01 | 3.3616716 | 0.99790947 | 0.3149281 | 3.2874 | 0.07442719
126 | 2010-07-07 13:01 | 3.3647028 | 0.99764436 | 0.3191269 | 3.2884 | 0.07648297
127 | 2010-07-07 13:01 | 3.3665371 | 0.99746502 | 0.323325 | 3.2894 | 0.07733314
128 | 2010-07-07 13:01 | 3.3677861 | 0.99733247 | 0.3275225 | 3.2902 | 0.07779362
129 | 2010-07-07 13:02 | 3.3687227 | 0.9972363 | 0.3317196 | 3.291 | 0.0779381
130 | 2010-07-07 13:02 | 3.3694903 | 0.99716612 | 0.3359165 | 3.2918 | 0.07791109
131 | 2010-07-07 13:02 | 3.3700627 | 0.99710635 | 0.340113 | 3.2926 | 0.0776875
132 | 2010-07-07 13:02 | 3.3705571 | 0.99704787 | 0.3443094 | 3.2936 | 0.07718496
133 | 2010-07-07 13:03 | 3.3709734 | 0.99700238 | 0.3485055 | 3.2945 | 0.07670333
134 | 2010-07-07 13:03 | 3.3713246 | 0.99697769 | 0.3527015 | 3.2953 | 0.07625507
135 | 2010-07-07 13:03 | 3.3716499 | 0.9969439 | 0.3568974 | 3.2961 | 0.0757815
136 | 2010-07-07 13:03 | 3.3719361 | 0.99691141 | 0.3610932 | 3.2969 | 0.07526857
137 | 2010-07-07 13:04 | 3.3722353 | 0.99690232 | 0.3652889 | 3.2979 | 0.07456628
138 | 2010-07-07 13:04 | 3.3725215 | 0.99686983 | 0.3694845 | 3.2987 | 0.0740533
139 | 2010-07-07 13:04 | 3.3727296 | 0.99685293 | 0.37368 | 3.2995 | 0.07346079
140 | 2010-07-07 13:04 | 3.3729898 | 0.99683084 | 0.3778754 | 3.3002 | 0.07302122
141 | 2010-07-07 13:05 | 3.373224 | 0.99681395 | 0.3820708 | 3.3008 | 0.07265548
142 | 2010-07-07 13:05 | 3.3734842 | 0.99679315 | 0.386266 | 3.3013 | 0.07241643
143 | 2010-07-07 13:05 | 3.3737184 | 0.99677756 | 0.3904612 | 3.3018 | 0.0721509
144 | 2010-07-07 13:05 | 3.3739916 | 0.99676586 | 0.3946563 | 3.3023 | 0.07192421
145 | 2010-07-07 13:06 | 3.3742257 | 0.99674637 | 0.3988514 | 3.3026 | 0.0718595
146 | 2010-07-07 13:06 | 3.3744599 | 0.99673857 | 0.4030464 | 3.303 | 0.07169372
147 | 2010-07-07 13:06 | 3.3747071 | 0.99671908 | 0.4072414 | 3.3033 | 0.07164215
148 | 2010-07-07 13:06 | 3.3329596 | 2.6e-06 | 0.4072414 | 3.3033 | 11407.54
149 | 2010-07-07 13:07 | 3.3272094 | 5.2e-06 | 0.4072414 | 3.3033 | 4597.962
150 | 2010-07-07 13:07 | 3.3240741 | 3.9e-06 | 0.4072414 | 3.3033 | 5326.692
151 | 2010-07-07 13:07 | 3.3221617 | 5.2e-06 | 0.4072415 | 3.3033 | 3627.25
152 | 2010-07-07 13:07 | 3.3207958 | 5.2e-06 | 0.4072415 | 3.3033 | 3364.577
153 | 2010-07-07 13:08 | 3.3198461 | 1.3e-06 | 0.4072415 | 3.3033 | 12727.77
154 | 2010-07-07 13:08 | 3.3190525 | -5.2e-06 | 0.4072415 | 3.3033 | -3029.327
155 | 2010-07-07 13:08 | 3.318402 | 7.8e-06 | 0.4072415 | 3.3033 | 1936.154
156 | 2010-07-07 13:08 | 3.3178816 | -1.3e-06 | 0.4072415 | 3.3033 | -11216.62
157 | 2010-07-07 13:09 | 3.3173743 | 1.3e-06 | 0.4072415 | 3.3033 | 10826.38
158 | 2010-07-07 13:09 | 3.316958 | 9.1e-06 | 0.4072415 | 3.3033 | 1500.879
159 | 2010-07-07 13:09 | 3.3165807 | 6.5e-06 | 0.4072416 | 3.3033 | 2043.185
160 | 2010-07-07 13:09 | 3.3162164 | 1.04e-05 | 0.4072416 | 3.3033 | 1241.962
161 | 2010-07-07 13:10 | 3.3159042 | 3.9e-06 | 0.4072416 | 3.3033 | 3231.846
162 | 2010-07-07 13:10 | 3.315605 | 1.04e-05 | 0.4072417 | 3.3033 | 1183.173
163 | 2010-07-07 13:10 | 3.3153058 | 6.5e-06 | 0.4072417 | 3.3033 | 1847.046
164 | 2010-07-07 13:10 | 3.3570272 | 0.99849686 | 0.4114441 | 3.3035 | 0.05360778
165 | 2010-07-07 13:11 | 3.3654834 | 0.99800823 | 0.4156445 | 3.3038 | 0.0618065
166 | 2010-07-07 13:11 | 3.3701017 | 0.99770024 | 0.4198436 | 3.3041 | 0.06615384
167 | 2010-07-07 13:11 | 3.3727947 | 0.99747412 | 0.4240417 | 3.3043 | 0.06866815
168 | 2010-07-07 13:11 | 3.3743168 | 0.99732857 | 0.4282392 | 3.3046 | 0.06990354
169 | 2010-07-07 13:12 | 3.3753185 | 0.99721291 | 0.4324362 | 3.3049 | 0.07061531
170 | 2010-07-07 13:12 | 3.376047 | 0.99712194 | 0.4366329 | 3.3051 | 0.07115178
171 | 2010-07-07 13:12 | 3.3766325 | 0.99706476 | 0.4408293 | 3.3054 | 0.0714422
172 | 2010-07-07 13:12 | 3.3771398 | 0.99700498 | 0.4450254 | 3.3057 | 0.07165441
173 | 2010-07-07 13:13 | 3.3775822 | 0.9969608 | 0.4492214 | 3.306 | 0.07180042
174 | 2010-07-07 13:13 | 3.3779985 | 0.99692181 | 0.4534172 | 3.3062 | 0.07202019
175 | 2010-07-07 13:13 | 3.3783757 | 0.99689582 | 0.4576129 | 3.3065 | 0.07209951
176 | 2010-07-07 13:13 | 3.378727 | 0.99686203 | 0.4618084 | 3.3068 | 0.07215342
177 | 2010-07-07 13:14 | 3.3790913 | 0.99683734 | 0.4660039 | 3.3071 | 0.07221971
178 | 2010-07-07 13:14 | 3.3794425 | 0.99681655 | 0.4701992 | 3.3074 | 0.07227258
179 | 2010-07-07 13:14 | 3.3797808 | 0.99678796 | 0.4743944 | 3.3077 | 0.07231307
180 | 2010-07-07 13:14 | 3.380093 | 0.99677626 | 0.4785896 | 3.308 | 0.07232616
181 | 2010-07-07 13:15 | 3.3804703 | 0.99676067 | 0.4827847 | 3.3083 | 0.07240484
182 | 2010-07-07 13:15 | 3.3808215 | 0.99674637 | 0.4869798 | 3.3085 | 0.07255758
183 | 2010-07-07 13:15 | 3.3811598 | 0.99673467 | 0.4911748 | 3.3088 | 0.07259685
184 | 2010-07-07 13:15 | 3.381511 | 0.99672038 | 0.4953698 | 3.3091 | 0.07264926
185 | 2010-07-07 13:16 | 3.3818883 | 0.99670089 | 0.4995646 | 3.3095 | 0.07262791
186 | 2010-07-07 13:16 | 3.3822525 | 0.99668919 | 0.5037595 | 3.3098 | 0.07269317
187 | 2010-07-07 13:16 | 3.3826298 | 0.99667619 | 0.5079542 | 3.3101 | 0.07277168
188 | 2010-07-07 13:16 | 3.3465154 | 1.04e-05 | 0.5079543 | 3.3101 | 3501.481
189 | 2010-07-07 13:17 | 3.3372397 | 3.9e-06 | 0.5079543 | 3.3101 | 6958.897
190 | 2010-07-07 13:17 | 3.3326604 | 2.6e-06 | 0.5079543 | 3.3101 | 8677.077
191 | 2010-07-07 13:17 | 3.3299544 | 0 | 0.5079543 | 3.3101 | #DIV/0!
192 | 2010-07-07 13:17 | 3.3281851 | 6.5e-06 | 0.5079543 | 3.3101 | 2782.323
193 | 2010-07-07 13:18 | 3.3268582 | 3.9e-06 | 0.5079543 | 3.3101 | 4296.974
194 | 2010-07-07 13:18 | 3.3258824 | 3.9e-06 | 0.5079544 | 3.3101 | 4046.769
195 | 2010-07-07 13:18 | 3.3250628 | -3.9e-06 | 0.5079543 | 3.3101 | -3836.615
196 | 2010-07-07 13:18 | 3.3243603 | -9.1e-06 | 0.5079543 | 3.3101 | -1567.066
197 | 2010-07-07 13:19 | 3.3237619 | 3.9e-06 | 0.5079543 | 3.3101 | 3503.051
198 | 2010-07-07 13:19 | 3.3232025 | 0 | 0.5079543 | 3.3101 | #DIV/0!
199 | 2010-07-07 13:19 | 3.3227342 | 9.1e-06 | 0.5079544 | 3.3101 | 1388.374
200 | 2010-07-07 13:19 | 3.3222918 | -1.3e-06 | 0.5079544 | 3.3101 | -9378.308
201 | 2010-07-07 13:20 | 3.3219016 | 2.6e-06 | 0.5079544 | 3.3101 | 4539.077
202 | 2010-07-07 13:20 | 3.3215503 | -1.3e-06 | 0.5079544 | 3.3101 | -8807.923
203 | 2010-07-07 13:20 | 3.3212381 | 7.8e-06 | 0.5079544 | 3.3101 | 1427.962
204 | 2010-07-07 13:20 | 3.35423 | 0.99888413 | 0.5121584 | 3.3104 | 0.04387896
205 | 2010-07-07 13:21 | 3.3679292 | 0.99820446 | 0.5163596 | 3.3108 | 0.05723196
206 | 2010-07-07 13:21 | 3.3749022 | 0.9978185 | 0.5205592 | 3.3111 | 0.06394169
207 | 2010-07-07 13:21 | 3.3789872 | 0.99756509 | 0.5247577 | 3.3115 | 0.06765193
208 | 2010-07-07 13:21 | 3.381433 | 0.99737275 | 0.5289554 | 3.3118 | 0.06981643
209 | 2010-07-07 13:22 | 3.3829811 | 0.9972324 | 0.5331525 | 3.3122 | 0.07097754
210 | 2010-07-07 13:22 | 3.3840869 | 0.99714533 | 0.5373493 | 3.3126 | 0.07169156
211 | 2010-07-07 13:22 | 3.3849585 | 0.99706086 | 0.5415457 | 3.313 | 0.07217062
212 | 2010-07-07 13:22 | 3.3857261 | 0.99699458 | 0.5457418 | 3.3133 | 0.07264443
213 | 2010-07-07 13:23 | 3.3864026 | 0.9969556 | 0.5499377 | 3.3137 | 0.07292461
214 | 2010-07-07 13:23 | 3.38704 | 0.99692181 | 0.5541335 | 3.3141 | 0.07316522
215 | 2010-07-07 13:23 | 3.3876254 | 0.99687892 | 0.5583291 | 3.3145 | 0.07335434
216 | 2010-07-07 13:23 | 3.3881849 | 0.99683864 | 0.5625246 | 3.3149 | 0.07351731
217 | 2010-07-07 13:24 | 3.3887443 | 0.99682304 | 0.5667199 | 3.3153 | 0.07367837
218 | 2010-07-07 13:24 | 3.3892776 | 0.99679185 | 0.5709152 | 3.3157 | 0.07381441
219 | 2010-07-07 13:24 | 3.389798 | 0.99677236 | 0.5751104 | 3.3161 | 0.07393664
220 | 2010-07-07 13:24 | 3.3903184 | 0.99676067 | 0.5793055 | 3.3165 | 0.0740583
221 | 2010-07-07 13:25 | 3.3908518 | 0.99674507 | 0.5835005 | 3.3169 | 0.07419329
222 | 2010-07-07 13:25 | 3.3913592 | 0.99672298 | 0.5876955 | 3.3173 | 0.07430269
223 | 2010-07-07 13:25 | 3.3918795 | 0.99672168 | 0.5918905 | 3.3177 | 0.07442348
224 | 2010-07-07 13:25 | 3.392452 | 0.99670219 | 0.5960853 | 3.3181 | 0.07459801
225 | 2010-07-07 13:26 | 3.3929983 | 0.99668269 | 0.6002801 | 3.3186 | 0.07464592
226 | 2010-07-07 13:26 | 3.3935838 | 0.99668139 | 0.6044749 | 3.319 | 0.07483214
227 | 2010-07-07 13:26 | 3.3941041 | 0.9966632 | 0.6086696 | 3.3194 | 0.07495421
228 | 2010-07-07 13:26 | 3.3946896 | 0.9966515 | 0.6128643 | 3.3199 | 0.07504087
229 | 2010-07-07 13:27 | 3.3529291 | 9.1e-06 | 0.6128643 | 3.3199 | 3629.571
230 | 2010-07-07 13:27 | 3.3461772 | 0 | 0.6128643 | 3.3199 | #DIV/0!
231 | 2010-07-07 13:27 | 3.3424955 | -2.6e-06 | 0.6128643 | 3.3199 | -8690.577
232 | 2010-07-07 13:27 | 3.3401928 | 1.04e-05 | 0.6128644 | 3.3199 | 1951.231
233 | 2010-07-07 13:28 | 3.3385536 | 5.2e-06 | 0.6128644 | 3.3199 | 3587.231
234 | 2010-07-07 13:28 | 3.3373177 | 2.6e-06 | 0.6128644 | 3.3199 | 6699.115
235 | 2010-07-07 13:28 | 3.336316 | -3.9e-06 | 0.6128644 | 3.3199 | -4209.231
236 | 2010-07-07 13:28 | 3.3355354 | -3.9e-06 | 0.6128644 | 3.3199 | -4009.077
237 | 2010-07-07 13:29 | 3.3348329 | 2.6e-06 | 0.6128644 | 3.3199 | 5743.423
238 | 2010-07-07 13:29 | 3.3342345 | 3.9e-06 | 0.6128644 | 3.3199 | 3675.513
239 | 2010-07-07 13:29 | 3.3336881 | 9.1e-06 | 0.6128644 | 3.3199 | 1515.176
240 | 2010-07-07 13:29 | 3.3332068 | 1.04e-05 | 0.6128645 | 3.3199 | 1279.5
241 | 2010-07-07 13:30 | 3.3327905 | 5.2e-06 | 0.6128645 | 3.3199 | 2478.942
242 | 2010-07-07 13:30 | 3.3323742 | 3.9e-06 | 0.6128645 | 3.3199 | 3198.513
243 | 2010-07-07 13:30 | 3.3320229 | -6.5e-06 | 0.6128645 | 3.3199 | -1865.062
244 | 2010-07-07 13:30 | 3.3316847 | 7.8e-06 | 0.6128645 | 3.3199 | 1510.859
245 | 2010-07-07 13:31 | 3.3729118 | 0.99849166 | 0.6170669 | 3.3204 | 0.05259113
246 | 2010-07-07 13:31 | 3.3830852 | 0.99796535 | 0.6212671 | 3.3208 | 0.06241219
247 | 2010-07-07 13:31 | 3.3887052 | 0.99764696 | 0.625466 | 3.3213 | 0.06756418
248 | 2010-07-07 13:31 | 3.3920487 | 0.99741174 | 0.6296638 | 3.3218 | 0.07043099
249 | 2010-07-07 13:32 | 3.3941692 | 0.99726099 | 0.633861 | 3.3223 | 0.07206659
250 | 2010-07-07 13:32 | 3.3957043 | 0.99714793 | 0.6380578 | 3.3229 | 0.07301254
251 | 2010-07-07 13:32 | 3.3969142 | 0.99705306 | 0.6422541 | 3.3234 | 0.07373148
252 | 2010-07-07 13:32 | 3.3979419 | 0.99698029 | 0.6464502 | 3.324 | 0.07416586
253 | 2010-07-07 13:33 | 3.3988396 | 0.99692701 | 0.650646 | 3.3246 | 0.07446844
254 | 2010-07-07 13:33 | 3.3996462 | 0.99688152 | 0.6548416 | 3.3252 | 0.07467909
255 | 2010-07-07 13:33 | 3.4004267 | 0.99684384 | 0.6590371 | 3.3258 | 0.07486298
256 | 2010-07-07 13:33 | 3.4011032 | 0.99680875 | 0.6632324 | 3.3265 | 0.07484204
257 | 2010-07-07 13:34 | 3.4017927 | 0.99677626 | 0.6674276 | 3.3272 | 0.07483395
258 | 2010-07-07 13:34 | 3.4024562 | 0.99675287 | 0.6716227125 | 3.3279 | 0.07479908
259 | 2010-07-07 13:34 | 3.4030807 | 0.99672818 | 0.6758177 | 3.3286 | 0.07472519
260 | 2010-07-07 13:34 | 3.4037572 | 0.99670868 | 0.6800126 | 3.3294 | 0.07460274
261 | 2010-07-07 13:35 | 3.4043556 | 0.99668529 | 0.6842074 | 3.3301 | 0.07450255
262 | 2010-07-07 13:35 | 3.404967 | 0.9966749 | 0.6884022 | 3.331 | 0.07421377
263 | 2010-07-07 13:35 | 3.4056175 | 0.9966619 | 0.6925969 | 3.3318 | 0.07406474
264 | 2010-07-07 13:35 | 3.4062029 | 0.99664241 | 0.6967915 | 3.3326 | 0.07385086
265 | 2010-07-07 13:36 | 3.4068404 | 0.99662421 | 0.700986 | 3.3335 | 0.07358882
266 | 2010-07-07 13:36 | 3.4074518 | 0.99660732 | 0.7051805 | 3.3343 | 0.07340083
267 | 2010-07-07 13:36 | 3.4080893 | 0.99660212 | 0.709375 | 3.3352 | 0.07313781
268 | 2010-07-07 13:36 | 3.4086747 | 0.99658912 | 0.7135694 | 3.336 | 0.07292343
269 | 2010-07-07 13:37 | 3.3740826 | 5.2e-06 | 0.7135694 | 3.336 | 7323.577
270 | 2010-07-07 13:37 | 3.3632588 | 3.9e-06 | 0.7135694 | 3.336 | 6989.436
271 | 2010-07-07 13:37 | 3.3583282 | 2.6e-06 | 0.7135694 | 3.336 | 8587.769
272 | 2010-07-07 13:37 | 3.3555181 | 3.9e-06 | 0.7135694 | 3.336 | 5004.641
273 | 2010-07-07 13:38 | 3.3537226 | 2.6e-06 | 0.7135694 | 3.336 | 6816.385
274 | 2010-07-07 13:38 | 3.3524607 | -1.3e-06 | 0.7135694 | 3.336 | -12662.08
275 | 2010-07-07 13:38 | 3.351485 | -1.3e-06 | 0.7135694 | 3.336 | -11911.54
276 | 2010-07-07 13:38 | 3.3507175 | 3.9e-06 | 0.7135694 | 3.336 | 3773.718
277 | 2010-07-07 13:39 | 3.350093 | 7.8e-06 | 0.7135695 | 3.336 | 1806.795
278 | 2010-07-07 13:39 | 3.3495466 | 7.8e-06 | 0.7135695 | 3.336 | 1736.744
279 | 2010-07-07 13:39 | 3.3490653 | -1.3e-06 | 0.7135695 | 3.336 | -10050.23
280 | 2010-07-07 13:39 | 3.348636 | 5.2e-06 | 0.7135695 | 3.336 | 2430
281 | 2010-07-07 13:40 | 3.3482587 | 1.3e-06 | 0.7135695 | 3.336 | 9429.769
282 | 2010-07-07 13:40 | 3.3479334 | -5.2e-06 | 0.7135695 | 3.336 | -2294.885
283 | 2010-07-07 13:40 | 3.3476472 | -1.3e-06 | 0.7135695 | 3.336 | -8959.385
284 | 2010-07-07 13:40 | 3.347309 | 5.2e-06 | 0.7135695 | 3.336 | 2174.808
285 | 2010-07-07 13:41 | 3.3770878 | 0.99892311 | 0.7177737 | 3.3368 | 0.04033123
286 | 2010-07-07 13:41 | 3.3931805 | 0.99816418 | 0.7219748 | 3.3375 | 0.05578291
287 | 2010-07-07 13:41 | 3.4004137 | 0.99775872 | 0.7261741 | 3.3382 | 0.06235345
288 | 2010-07-07 13:41 | 3.4047589 | 0.99747802 | 0.7303722 | 3.3388 | 0.06612567
289 | 2010-07-07 13:42 | 3.40766 | 0.99728828 | 0.7345696 | 3.3395 | 0.06834533
290 | 2010-07-07 13:42 | 3.4097545 | 0.99715183 | 0.7387663 | 3.34 | 0.06995374
291 | 2010-07-07 13:42 | 3.4113677 | 0.99705046 | 0.7429627 | 3.3405 | 0.07107735
292 | 2010-07-07 13:42 | 3.4126686 | 0.9969608 | 0.7471586 | 3.341 | 0.07188708
293 | 2010-07-07 13:43 | 3.4137484 | 0.99689712 | 0.7513543 | 3.3415 | 0.07247328
294 | 2010-07-07 13:43 | 3.4146981 | 0.99685553 | 0.7555499 | 3.3419 | 0.07302773
295 | 2010-07-07 13:43 | 3.4155567 | 0.99682564 | 0.7597453 | 3.3423 | 0.07348998
296 | 2010-07-07 13:43 | 3.4163503 | 0.99678536 | 0.7639405 | 3.3426 | 0.07398815
297 | 2010-07-07 13:44 | 3.4171048 | 0.99675287 | 0.7681356 | 3.343 | 0.07434621
298 | 2010-07-07 13:44 | 3.4178334 | 0.99672688 | 0.7723305 | 3.3433 | 0.07477816
299 | 2010-07-07 13:44 | 3.4184969 | 0.99670089 | 0.7765254 | 3.3436 | 0.07514481
300 | 2010-07-07 13:44 | 3.4191864 | 0.99669179 | 0.7807202 | 3.3439 | 0.07553629
301 | 2010-07-07 13:45 | 3.4198759 | 0.9966632 | 0.784915 | 3.3442 | 0.07592926
302 | 2010-07-07 13:45 | 3.4205914 | 0.99664501 | 0.7891096 | 3.3445 | 0.07634755
303 | 2010-07-07 13:45 | 3.4213199 | 0.99663071 | 0.7933042 | 3.3448 | 0.07677859
304 | 2010-07-07 13:45 | 3.4220094 | 0.99660732 | 0.7974986 | 3.345 | 0.07727156
305 | 2010-07-07 13:46 | 3.4227379 | 0.99660342 | 0.8016931 | 3.3453 | 0.07770182
306 | 2010-07-07 13:46 | 3.4235315 | 0.99658263 | 0.8058875 | 3.3456 | 0.07819873
307 | 2010-07-07 13:46 | 3.4243511 | 0.99656703 | 0.8100818 | 3.3459 | 0.07872135
308 | 2010-07-07 13:46 | 3.4251837 | 0.99656053 | 0.8142761 | 3.3461 | 0.07935664
309 | 2010-07-07 13:47 | 3.4260944 | 0.99655404 | 0.8184703 | 3.3463 | 0.08007032
310 | 2010-07-07 13:47 | 3.3824087 | 6.5e-06 | 0.8184703 | 3.3463 | 5555.185
311 | 2010-07-07 13:47 | 3.373159 | -3.9e-06 | 0.8184703 | 3.3463 | -6886.923
312 | 2010-07-07 13:47 | 3.3681893 | 5.2e-06 | 0.8184703 | 3.3463 | 4209.481
313 | 2010-07-07 13:48 | 3.3651191 | 3.9e-06 | 0.8184704 | 3.3463 | 4825.41
314 | 2010-07-07 13:48 | 3.3630506 | 7.8e-06 | 0.8184704 | 3.3463 | 2147.513
315 | 2010-07-07 13:48 | 3.3614635 | 0 | 0.8184704 | 3.3463 | #DIV/0!
316 | 2010-07-07 13:48 | 3.3602406 | 1.17e-05 | 0.8184704 | 3.3463 | 1191.504
317 | 2010-07-07 13:49 | 3.3592388 | -2.6e-06 | 0.8184704 | 3.3463 | -4976.462
318 | 2010-07-07 13:49 | 3.3583802 | 0 | 0.8184704 | 3.3463 | #DIV/0!
319 | 2010-07-07 13:49 | 3.3576777 | 9.1e-06 | 0.8184705 | 3.3463 | 1250.297
320 | 2010-07-07 13:49 | 3.3570403 | 1.3e-06 | 0.8184705 | 3.3463 | 8261.769
321 | 2010-07-07 13:50 | 3.3564678 | 5.2e-06 | 0.8184705 | 3.3463 | 1955.346
322 | 2010-07-07 13:50 | 3.3559605 | -2.6e-06 | 0.8184705 | 3.3463 | -3715.577
323 | 2010-07-07 13:50 | 3.3554791 | 9.1e-06 | 0.8184705 | 3.3463 | 1008.692
324 | 2010-07-07 13:50 | 3.3551016 | 1.3e-06 | 0.8184705 | 3.3463 | 6770.462
325 | 2010-07-07 13:51 | 3.3546853 | 5.2e-06 | 0.8184705 | 3.3463 | 1612.558
326 | 2010-07-07 13:51 | 3.3946766 | 0.99850986 | 0.822673 | 3.3466 | 0.04814835
327 | 2010-07-07 13:51 | 3.4070355 | 0.99796405 | 0.8268732 | 3.3469 | 0.06025818
328 | 2010-07-07 13:51 | 3.41462 | 0.99760277 | 0.8310719 | 3.3473 | 0.06748177
329 | 2010-07-07 13:52 | 3.420045 | 0.99737535 | 0.8352696 | 3.3475 | 0.07273591
330 | 2010-07-07 13:52 | 3.424273 | 0.99720381 | 0.8394666 | 3.3478 | 0.07668743
331 | 2010-07-07 13:52 | 3.4277075 | 0.99708815 | 0.8436631 | 3.3482 | 0.07973969
332 | 2010-07-07 13:52 | 3.4306216 | 0.99699848 | 0.8478592 | 3.3485 | 0.08236883
333 | 2010-07-07 13:53 | 3.4331845 | 0.99692831 | 0.852055 | 3.3489 | 0.08454419
334 | 2010-07-07 13:53 | 3.4355652 | 0.99687503 | 0.8562506 | 3.3493 | 0.08653562
335 | 2010-07-07 13:53 | 3.4378549 | 0.99683084 | 0.860446 | 3.3497 | 0.08843517
336 | 2010-07-07 13:53 | 3.4401836 | 0.99678796 | 0.8646413 | 3.3503 | 0.09017324
337 | 2010-07-07 13:54 | 3.4425773 | 0.99675807 | 0.8688364 | 3.3508 | 0.0920758
338 | 2010-07-07 13:54 | 3.4451532 | 0.99673078 | 0.8730314 | 3.3513 | 0.09416103
339 | 2010-07-07 13:54 | 3.4479632 | 0.99670608 | 0.8772263 | 3.3519 | 0.09638067
340 | 2010-07-07 13:54 | 3.4511375 | 0.99668789 | 0.8814211 | 3.3525 | 0.09896528
341 | 2010-07-07 13:55 | 3.4547412 | 0.9966645 | 0.8856158 | 3.3532 | 0.101881
342 | 2010-07-07 13:55 | 3.4588912 | 0.99664501 | 0.8898104 | 3.354 | 0.1052443
343 | 2010-07-07 13:55 | 3.4637049 | 0.99663331 | 0.894005 | 3.3547 | 0.1093731
344 | 2010-07-07 13:55 | 3.4692469 | 0.99661642 | 0.8981995 | 3.3556 | 0.1140327
345 | 2010-07-07 13:56 | 3.4757776 | 0.99660862 | 0.902394 | 3.3567 | 0.1194828
346 | 2010-07-07 13:56 | 3.4833881 | 0.99658783 | 0.9065884 | 3.3577 | 0.1261184
347 | 2010-07-07 13:56 | 3.4922736 | 0.99658003 | 0.9107828 | 3.3588 | 0.1339316
348 | 2010-07-07 13:56 | 3.5025901 | 0.99655534 | 0.914977 | 3.3601 | 0.1429826
349 | 2010-07-07 13:57 | 3.5145848 | 0.99654234 | 0.9191712 | 3.3616 | 0.1535156
350 | 2010-07-07 13:57 | 3.5285309 | 0.99653714 | 0.9233654 | 3.3632 | 0.1659054
351 | 2010-07-07 13:57 | 3.5446756 | 0.99652675 | 0.9275595 | 3.3652 | 0.1801011
352 | 2010-07-07 13:57 | 3.5633181 | 0.99650595 | 0.9317536 | 3.3673 | 0.1967054
353 | 2010-07-07 13:58 | 3.5847321 | 0.99649946 | 0.9359476 | 3.3699 | 0.2155868
354 | 2010-07-07 13:58 | 3.5632791 | 0.49871467 | 0.9380466 | 3.3713 | 0.3849478
355 | 2010-07-07 13:58 | 3.5533919 | 0.49892389 | 0.9401464 | 3.3729 | 0.3617624
356 | 2010-07-07 13:58 | 3.5519609 | 0.49904735 | 0.9422468 | 3.3748 | 0.3549982
357 | 2010-07-07 13:59 | 3.5544717 | 0.49912922 | 0.9443475 | 3.3765 | 0.3565644
358 | 2010-07-07 13:59 | 3.5595584 | 0.4991864 | 0.9464485 | 3.3786 | 0.3625067
359 | 2010-07-07 13:59 | 3.5665059 | 0.49921889 | 0.9485495 | 3.3807 | 0.3721932
360 | 2010-07-07 13:59 | 3.575027 | 0.49926178 | 0.9506508 | 3.3832 | 0.3842213
361 | 2010-07-07 14:00 | 3.5849402 | 0.49927997 | 0.9527522 | 3.3859 | 0.3986545
362 | 2010-07-07 14:00 | 3.57089 | 0.30007808 | 0.9540151 | 3.3876 | 0.6108077
363 | 2010-07-07 14:00 | 3.5662196 | 0.30012096 | 0.9552783 | 3.3894 | 0.5891611
364 | 2010-07-07 14:00 | 3.5650094 | 0.30014695 | 0.9565415 | 3.3918 | 0.577082
365 | 2010-07-07 14:01 | 3.5657903 | 0.30016255 | 0.9578048 | 3.3942 | 0.5716579
366 | 2010-07-07 14:01 | 3.5679629 | 0.30017814 | 0.9590682 | 3.3963 | 0.5718701
367 | 2010-07-07 14:01 | 3.5712023 | 0.30018204 | 0.9603316 | 3.3985 | 0.5753252
368 | 2010-07-07 14:01 | 3.5753523 | 0.30018074 | 0.961595 | 3.4008 | 0.5814907
369 | 2010-07-07 14:02 | 3.5803089 | 0.30019374 | 0.9628584 | 3.4032 | 0.589982
370 | 2010-07-07 14:02 | 3.585955 | 0.30018464 | 0.9641218 | 3.4065 | 0.5978154
371 | 2010-07-07 14:02 | 3.5922515 | 0.30020413 | 0.9653853 | 3.4094 | 0.6090906
372 | 2010-07-07 14:02 | 3.5845369 | 0.20024131 | 0.9662281 | 3.4116 | 0.8636425
373 | 2010-07-07 14:03 | 3.5822473 | 0.20026081 | 0.9670709 | 3.4132 | 0.8441357
374 | 2010-07-07 14:03 | 3.581805 | 0.20026211 | 0.9679138 | 3.4156 | 0.8299373
375 | 2010-07-07 14:03 | 3.5824814 | 0.2002686 | 0.9687566 | 3.4182 | 0.8203053
376 | 2010-07-07 14:03 | 3.5840556 | 0.20026471 | 0.9695995 | 3.4209 | 0.8146997
377 | 2010-07-07 14:04 | 3.5862932 | 0.20026731 | 0.9704424 | 3.4228 | 0.8163749
378 | 2010-07-07 14:04 | 3.5891813 | 0.2002712 | 0.9712853 | 3.4257 | 0.8162996
379 | 2010-07-07 14:04 | 3.5925898 | 0.2002842 | 0.9721282 | 3.4288 | 0.8177869
380 | 2010-07-07 14:04 | 3.5964536 | 0.2002816 | 0.9729712 | 3.432 | 0.8211119
381 | 2010-07-07 14:05 | 3.592954 | 0.15049837 | 0.9736046 | 3.4342 | 1.054855
382 | 2010-07-07 14:05 | 3.5924076 | 0.15050617 | 0.974238 | 3.4365 | 1.035888
383 | 2010-07-07 14:05 | 3.592941 | 0.15050876 | 0.9748715 | 3.4388 | 1.024133
384 | 2010-07-07 14:05 | 3.594203 | 0.15050617 | 0.9755049 | 3.4413 | 1.015925
385 | 2010-07-07 14:06 | 3.5959722 | 0.15050487 | 0.9761384 | 3.445 | 1.003105
386 | 2010-07-07 14:06 | 3.5982229 | 0.15050227 | 0.9767718 | 3.4475 | 1.001466
387 | 2010-07-07 14:06 | 3.5930451 | 0.10044484 | 0.9771945 | 3.4489 | 1.435067
388 | 2010-07-07 14:06 | 3.5905603 | 0.10044354 | 0.9776173 | 3.4515 | 1.384462
389 | 2010-07-07 14:07 | 3.5891293 | 0.10044484 | 0.97804 | 3.4529 | 1.35626
390 | 2010-07-07 14:07 | 3.5883747 | 0.10044874 | 0.9784628 | 3.4543 | 1.334757
391 | 2010-07-07 14:07 | 3.5881536 | 0.10045264 | 0.9788856 | 3.4571 | 1.304631
392 | 2010-07-07 14:07 | 3.5883227 | 0.10045784 | 0.9793084 | 3.4586 | 1.291315
393 | 2010-07-07 14:08 | 3.5888821 | 0.10045784 | 0.9797312 | 3.4615 | 1.268016
394 | 2010-07-07 14:08 | 3.5897017 | 0.10045394 | 0.980154 | 3.463 | 1.261291
395 | 2010-07-07 14:08 | 3.5908465 | 0.10045394 | 0.9805767 | 3.4661 | 1.241828
396 | 2010-07-07 14:08 | 3.5923036 | 0.10045913 | 0.9809995 | 3.4693 | 1.224414
397 | 2010-07-07 14:09 | 3.5939688 | 0.10045654 | 0.9814223 | 3.4726 | 1.208172
398 | 2010-07-07 14:09 | 3.5958161 | 0.10046303 | 0.9818452 | 3.4743 | 1.20956
399 | 2010-07-07 14:09 | 3.5979237 | 0.10047213 | 0.982268 | 3.479 | 1.183649
400 | 2010-07-07 14:09 | 3.5974163 | 0.08033949 | 0.9826062 | 3.479 | 1.473949
401 | 2010-07-07 14:10 | 3.5975204 | 0.08034988 | 0.9829443 | 3.479 | 1.475054
402 | 2010-07-07 14:10 | 3.5980928 | 0.08035378 | 0.9832825 | 3.485 | 1.407436
403 | 2010-07-07 14:10 | 3.5990164 | 0.08034988 | 0.9836207 | 3.485 | 1.418999
404 | 2010-07-07 14:10 | 3.6002133 | 0.08035638 | 0.9839589 | 3.485 | 1.433779
405 |  | 3.5997133 | 0.05 | 0.9841693 | 3.491 | 2.174266
406 |  | 3.5992133 | 0.05 | 0.9843798 | 3.491 | 2.164266
407 |  | 3.5987133 | 0.05 | 0.9845902 | 3.491 | 2.154266
408 |  | 3.5982133 | 0.05 | 0.9848006 | 3.491 | 2.144266
409 |  | 3.5977133 | 0.05 | 0.9850111 | 3.497 | 2.014266
410 |  | 3.5972133 | 0.05 | 0.9852215 | 3.497 | 2.004266
411 |  | 3.5967133 | 0.05 | 0.985432 | 3.497 | 1.994266
412 |  | 3.5962133 | 0.05 | 0.9856424 | 3.497 | 1.984266
413 |  | 3.5957133 | 0.05 | 0.9858528 | 3.497 | 1.974266
414 |  | 3.5952133 | 0.05 | 0.9860633 | 3.504 | 1.824266
415 |  | 3.5947133 | 0.05 | 0.9862737 | 3.504 | 1.814266
416 |  | 3.5942133 | 0.05 | 0.9864841 | 3.504 | 1.804266
417 |  | 3.5937133 | 0.05 | 0.9866946 | 3.504 | 1.794266
418 |  | 3.5932133 | 0.05 | 0.986905 | 3.504 | 1.784266
419 |  | 3.5927133 | 0.05 | 0.9871155 | 3.513 | 1.594266
420 |  | 3.5922133 | 0.05 | 0.9873259 | 3.513 | 1.584266
421 |  | 3.5917133 | 0.05 | 0.9875363 | 3.513 | 1.574266
422 |  | 3.5912133 | 0.05 | 0.9877468 | 3.513 | 1.564266
423 |  | 3.5907133 | 0.05 | 0.9879572 | 3.513 | 1.554266
424 |  | 3.5902133 | 0.05 | 0.9881676 | 3.52 | 1.404266
425 |  | 3.5897133 | 0.05 | 0.9883781 | 3.52 | 1.394266
426 |  | 3.5892133 | 0.05 | 0.9885885 | 3.52 | 1.384266
427 |  | 3.5887133 | 0.05 | 0.988799 | 3.52 | 1.374266
428 |  | 3.588713 | 0.05 | 0.9890094 | 3.527 | 1.23426
429 |  | 3.589213 | 0.05 | 0.9892198 | 3.527 | 1.24426
430 |  | 3.589713 | 0.05 | 0.9894303 | 3.527 | 1.25426
431 |  | 3.590213 | 0.05 | 0.9896407 | 3.527 | 1.26426
432 |  | 3.590713 | 0.05 | 0.9898512 | 3.527 | 1.27426
433 |  | 3.591213 | 0.05 | 0.9900616 | 3.534 | 1.14426
434 |  | 3.591713 | 0.05 | 0.990272 | 3.534 | 1.15426
435 |  | 3.592213 | 0.05 | 0.9904825 | 3.534 | 1.16426
436 |  | 3.592713 | 0.05 | 0.9906929 | 3.534 | 1.17426
437 |  | 3.593213 | 0.05 | 0.9909033 | 3.534 | 1.18426
438 |  | 3.593713 | 0.05 | 0.9911138 | 3.54 | 1.07426
439 |  | 3.594213 | 0.05 | 0.9913242 | 3.54 | 1.08426
440 |  | 3.594713 | 0.05 | 0.9915347 | 3.54 | 1.09426
441 |  | 3.595213 | 0.05 | 0.9917451 | 3.54 | 1.10426
442 |  | 3.595713 | 0.05 | 0.9919555 | 3.54 | 1.11426
443 |  | 3.596213 | 0.05 | 0.992166 | 3.547 | 0.98426
444 |  | 3.596713 | 0.05 | 0.9923764 | 3.547 | 0.99426
445 |  | 3.597213 | 0.05 | 0.9925868 | 3.547 | 1.00426
446 |  | 3.597713 | 0.05 | 0.9927973 | 3.547 | 1.01426
447 |  | 3.598213 | 0.05 | 0.9930077 | 3.555 | 0.86426
448 |  | 3.598713 | 0.05 | 0.9932182 | 3.555 | 0.87426
449 |  | 3.599213 | 0.05 | 0.9934286 | 3.555 | 0.88426
450 |  | 3.599713 | 0.05 | 0.993639 | 3.555 | 0.89426
451 |  | 3.600213 | 0.05 | 0.9938495 | 3.555 | 0.90426